## settings
Status | Progress | Start Time | End Time | Time Elapsed | Model | Params | Lower Bound | Upper Bound | Errors | Tests | Stresses | Temperatures | num_gens | init_pop | offspring | crossover | mutation
Incomplete | 30/1000 | Thursday, 12/01/22, 17:37:51 | Thursday, 12/01/22, 21:44:18 | 14787s | evpwd | evp_s0 | 0 | 100 | dy_area | G25 | 80 | 800 | 1000 | 400 | 400 | 0.65 | 0.35
[6 empty] | evp_R | 0 | 100 | y_area
[6 empty] | evp_d | 0 | 100 | x_end
[6 empty] | evp_n | 0 | 10 | y_end
[6 empty] | evp_eta | 0 | 10000
[6 empty] | wd_wc | 0 | 1000
[6 empty] | wd_n | 0 | 1000

## results
evp_s0 | evp_R | evp_d | evp_n | evp_eta | wd_wc | wd_n | dy_area | y_area | x_end | y_end | err_sqr_sum
0.3887933 | 45.0183 | 90.64901 | 3.078527 | 5080.004 | 749.4724 | 745.4235 | 0.1544528 | 0.140099 | 0.1020092 | 0.1253351 | 0.06959814
0.2229026 | 46.3729 | 79.12809 | 3.015086 | 5555.911 | 791.0939 | 824.1549 | 0.1467068 | 0.1095409 | 0.1020092 | 0.1632916 | 0.07059213
22.83449 | 23.26235 | 21.40809 | 4.346606 | 1796.948 | 406.0885 | 0.4825386 | 0.06577676 | 0.04479903 | 0.04999206 | 0.2543073 | 0.07350492
13.15075 | 18.75312 | 25.87561 | 3.151932 | 6305.529 | 672.49 | 647.4242 | 0.1576053 | 0.1649899 | 0.1020092 | 0.1220371 | 0.07736004
0.1282376 | 49.99275 | 81.85798 | 3.015086 | 5089.023 | 746.5254 | 833.3872 | 0.1374239 | 0.07024187 | 0.1020092 | 0.2204254 | 0.08281247
17.82604 | 0.9975815 | 36.99889 | 3.211145 | 7264.048 | 441.0189 | 462.0584 | 0.1279992 | 0.1381616 | 0.01199174 | 0.2209874 | 0.08445166
18.31063 | 0.9975815 | 36.99889 | 3.208352 | 7275.066 | 440.8866 | 462.0584 | 0.145386 | 0.1231025 | 0.007008415 | 0.2194127 | 0.08448238
19.72087 | 0.9975815 | 36.99889 | 3.193542 | 7275.066 | 440.8866 | 462.0584 | 0.145197 | 0.1222996 | 0.007008415 | 0.2203625 | 0.0846481
0.04251414 | 46.3729 | 73.06143 | 3.015086 | 5555.911 | 767.5221 | 824.1549 | 0.1440086 | 0.1227233 | 0.007008415 | 0.2218928 | 0.08508505
0.04251414 | 46.3729 | 81.35705 | 3.015086 | 5555.911 | 767.5221 | 824.1549 | 0.1439344 | 0.1209556 | 0.007008415 | 0.2231239 | 0.08518073

## plot
0 | 1 | 2 | 3
0 | 0.000487 | 0 | 0
8.41 | 0.00453 | 0 | 0
21.04 | 0.0092 | 22.95409 | 0.008199135
36.19 | 0.01409 | 22.95409 | 0.008199135
52.6 | 0.01916 | 45.90818 | 0.01614628
69.11 | 0.02417 | 45.90818 | 0.01614628
85.96 | 0.02908 | 68.86228 | 0.02397392
102.29 | 0.0338 | 91.81637 | 0.03174352
118.94 | 0.03845 | 91.81637 | 0.03174352
136.56 | 0.04328 | 114.7705 | 0.0394846
153.88 | 0.04799 | 114.7705 | 0.0394846
172.55 | 0.0529 | 137.7246 | 0.04721159
191.05 | 0.05768 | 160.6786 | 0.05493161
210.49 | 0.06257 | 160.6786 | 0.05493161
230.24 | 0.06751 | 183.6327 | 0.06264817
249.66 | 0.07237 | 183.6327 | 0.06264817
270.15 | 0.07738 | 206.5868 | 0.07036302
290.77 | 0.08235 | 229.5409 | 0.07807702
311.41 | 0.08732 | 229.5409 | 0.07807702
331.31 | 0.092 | 252.495 | 0.08579061
351.85 | 0.09683 | 252.495 | 0.08579061
371.4 | 0.10152 | 275.4491 | 0.093504
393.18 | 0.1066 | 275.4491 | 0.093504
413.72 | 0.11138 | 298.4032 | 0.1012173
434.57 | 0.11635 | 321.3573 | 0.1089305
455.89 | 0.12136 | 321.3573 | 0.1089305
476.68 | 0.12619 | 344.3114 | 0.1166438
497.82 | 0.13123 | 344.3114 | 0.1166438
519.33 | 0.13631 | 367.2655 | 0.124357
540.77 | 0.14134 | 390.2196 | 0.1320703
561.1 | 0.14625 | 390.2196 | 0.1320703
581.24 | 0.15109 | 413.1737 | 0.1397835
602.26 | 0.15623 | 413.1737 | 0.1397835
622.53 | 0.16126 | 436.1277 | 0.1474968
642.39 | 0.16634 | 459.0818 | 0.15521
661.07 | 0.171 | 459.0818 | 0.15521
679.74 | 0.1759 | 482.0359 | 0.1629233
698.76 | 0.18086 | 482.0359 | 0.1629233
716.75 | 0.18559 | 504.99 | 0.1706366
733.45 | 0.19008 | 527.9441 | 0.1783499
750.15 | 0.1947 | 527.9441 | 0.1783499
767.62 | 0.19959 | 550.8982 | 0.1860632
784.42 | 0.20434 | 550.8982 | 0.1860632
799.84 | 0.20878 | 573.8523 | 0.1937765
814.88 | 0.21322 | 573.8523 | 0.1937765
829.62 | 0.21774 | 596.8064 | 0.2014898
845.02 | 0.22249 | 619.7605 | 0.2092032
860.42 | 0.22733 | 619.7605 | 0.2092032
876.78 | 0.23266 | 642.7146 | 0.2169165
890.98 | 0.23742 | 642.7146 | 0.2169165
905.3 | 0.24229 | 665.6687 | 0.2246299
918.31 | 0.24687 | 688.6228 | 0.2323433
931.89 | 0.25177 | 688.6228 | 0.2323433
945.57 | 0.25683 | 711.5768 | 0.2400567
958.15 | 0.26168 | 711.5768 | 0.2400567
970.65 | 0.26657 | 734.5309 | 0.24777
982.99 | 0.27161 | 757.485 | 0.2554834
994.91 | 0.27668 | 757.485 | 0.2554834
1005.98 | 0.28142 | 780.4391 | 0.2631969
1016.7 | 0.28634 | 780.4391 | 0.2631969
1027.44 | 0.29128 | 803.3932 | 0.2709103
1037.1 | 0.29602 | 803.3932 | 0.2709103
1046.39 | 0.30077 | 826.3473 | 0.2786237
1056.24 | 0.30592 | 849.3014 | 0.2863372
1064.85 | 0.31066 | 849.3014 | 0.2863372
1073.19 | 0.31533 | 872.2555 | 0.2940506
1081.05 | 0.31995 | 872.2555 | 0.2940506
1088.74 | 0.32466 | 895.2096 | 0.3017641
1096.03 | 0.32936 | 918.1637 | 0.3094776
1103.22 | 0.33418 | 918.1637 | 0.3094776
1110.33 | 0.33913 | 941.1178 | 0.3171911
1116.9 | 0.34399 | 941.1178 | 0.3171911
1123.22 | 0.34876 | 964.0719 | 0.3249046
1128.95 | 0.35338 | 987.0259 | 0.3326181
1134.4 | 0.35799 | 987.0259 | 0.3326181
1139.56 | 0.36257 | 1009.98 | 0.3403316
1144.61 | 0.3673 | 1009.98 | 0.3403316
1149.23 | 0.37177 | 1032.934 | 0.3480451
1153.64 | 0.3763 | 1055.888 | 0.3557587
1157.94 | 0.38095 | 1055.888 | 0.3557587
1162.01 | 0.38557 | 1078.842 | 0.3634722
1165.95 | 0.39031 | 1078.842 | 0.3634722
1169.49 | 0.39493 | 1101.796 | 0.3711858
1173.03 | 0.39969 | 1101.796 | 0.3711858
1176.36 | 0.40453 | 1124.75 | 0.3788994
1179.48 | 0.40938 | 1147.705 | 0.3866131
1182.29 | 0.414 | 1147.705 | 0.3866131
1184.79 | 0.41841 | 1170.659 | 0.3943269
1187.21 | 0.42298 | 1170.659 | 0.3943269
1189.53 | 0.42769 | 1193.613 | 0.4020411
1191.73 | 0.43257 | 1216.567 | 0.4097562
1193.7 | 0.43724 | 1216.567 | 0.4097562
1195.4 | 0.4416 | 1239.521 | 0.4174738
1197.05 | 0.44616 | 1239.521 | 0.4174738
1198.69 | 0.45117 | 1262.475 | 0.4251981
1200.27 | 0.45652 | 1285.429 | 0.4329399
1201.84 | 0.46247 | 1285.429 | 0.4329399
1203.41 | 0.46936 | 1308.383 | 0.4407289
1204.98 | 0.47764 | 1308.383 | 0.4407289
1208.1 | 0.51294 | 1331.337 | 0.4486506