## settings
Status | Progress | Start Time | End Time | Time Elapsed | Model | Params | Lower Bound | Upper Bound | Errors | Tests | Stresses | Temperatures | num_gens | init_pop | offspring | crossover | mutation
Incomplete | 60/1000 | Thursday, 12/01/22, 17:37:51 | Friday, 12/02/22, 02:34:04 | 32173s | evpwd | evp_s0 | 0 | 100 | dy_area | G25 | 80 | 800 | 1000 | 400 | 400 | 0.65 | 0.35
[6 empty] | evp_R | 0 | 100 | y_area
[6 empty] | evp_d | 0 | 100 | x_end
[6 empty] | evp_n | 0 | 10 | y_end
[6 empty] | evp_eta | 0 | 10000
[6 empty] | wd_wc | 0 | 1000
[6 empty] | wd_n | 0 | 1000

## results
evp_s0 | evp_R | evp_d | evp_n | evp_eta | wd_wc | wd_n | dy_area | y_area | x_end | y_end | err_sqr_sum
19.08889 | 0.5777393 | 36.99889 | 3.199804 | 7275.066 | 549.3933 | 543.5754 | 0.1548197 | 0.1386074 | 0.1020092 | 0.1258651 | 0.06942902
0.3887933 | 45.0183 | 95.50525 | 3.078527 | 5080.004 | 751.5916 | 748.5631 | 0.1544301 | 0.1395874 | 0.1020092 | 0.1256111 | 0.06951733
0.3887933 | 45.0183 | 90.64901 | 3.078527 | 5080.004 | 749.4724 | 745.4235 | 0.1544528 | 0.140099 | 0.1020092 | 0.1253351 | 0.06959814
19.08889 | 0.2926458 | 17.85026 | 3.148405 | 7916.184 | 549.3933 | 542.8499 | 0.1560811 | 0.1437479 | 0.1020092 | 0.1200546 | 0.06984379
0.2229026 | 46.3729 | 68.81733 | 3.015086 | 5555.911 | 791.0939 | 824.1549 | 0.146946 | 0.1119073 | 0.1020092 | 0.1614041 | 0.07057353
0.2229026 | 46.3729 | 78.22783 | 3.015086 | 5555.911 | 791.0939 | 824.1549 | 0.1467218 | 0.1096982 | 0.1020092 | 0.1631656 | 0.07058989
0.2229026 | 46.3729 | 79.12809 | 3.015086 | 5555.911 | 791.0939 | 824.1549 | 0.1467068 | 0.1095409 | 0.1020092 | 0.1632916 | 0.07059213
19.08889 | 2.126131 | 36.99889 | 3.193542 | 7275.066 | 447.3284 | 462.0584 | 0.1464406 | 0.1054524 | 0.1020092 | 0.1676312 | 0.07107113
53.65266 | 1.330439 | 94.50343 | 2.577961 | 9964.403 | 495.4807 | 475.0286 | 0.1593617 | 0.159149 | 0.1020092 | 0.1026117 | 0.07165958
19.08889 | 0.7165689 | 37.54545 | 3.193542 | 7275.066 | 483.2569 | 462.0584 | 0.1591911 | 0.1581093 | 0.1020092 | 0.1045348 | 0.07167375

## plot
0 | 1 | 2 | 3
0 | 0.000487 | 0 | 0
8.41 | 0.00453 | 0 | 0
21.04 | 0.0092 | 22.95409 | 0.007799323
36.19 | 0.01409 | 22.95409 | 0.007799323
52.6 | 0.01916 | 45.90818 | 0.01557888
69.11 | 0.02417 | 45.90818 | 0.01557888
85.96 | 0.02908 | 68.86228 | 0.02334367
102.29 | 0.0338 | 91.81637 | 0.03109741
118.94 | 0.03845 | 91.81637 | 0.03109741
136.56 | 0.04328 | 114.7705 | 0.03884286
153.88 | 0.04799 | 114.7705 | 0.03884286
172.55 | 0.0529 | 137.7246 | 0.04658211
191.05 | 0.05768 | 160.6786 | 0.0543167
210.49 | 0.06257 | 160.6786 | 0.0543167
230.24 | 0.06751 | 183.6327 | 0.06204779
249.66 | 0.07237 | 183.6327 | 0.06204779
270.15 | 0.07738 | 206.5868 | 0.06977627
290.77 | 0.08235 | 229.5409 | 0.07750278
311.41 | 0.08732 | 229.5409 | 0.07750278
331.31 | 0.092 | 252.495 | 0.08522781
351.85 | 0.09683 | 252.495 | 0.08522781
371.4 | 0.10152 | 275.4491 | 0.09295174
393.18 | 0.1066 | 275.4491 | 0.09295174
413.72 | 0.11138 | 298.4032 | 0.1006748
434.57 | 0.11635 | 321.3573 | 0.1083973
455.89 | 0.12136 | 321.3573 | 0.1083973
476.68 | 0.12619 | 344.3114 | 0.1161193
497.82 | 0.13123 | 344.3114 | 0.1161193
519.33 | 0.13631 | 367.2655 | 0.123841
540.77 | 0.14134 | 390.2196 | 0.1315624
561.1 | 0.14625 | 390.2196 | 0.1315624
581.24 | 0.15109 | 413.1737 | 0.1392836
602.26 | 0.15623 | 413.1737 | 0.1392836
622.53 | 0.16126 | 436.1277 | 0.1470047
642.39 | 0.16634 | 459.0818 | 0.1547257
661.07 | 0.171 | 459.0818 | 0.1547257
679.74 | 0.1759 | 482.0359 | 0.1624465
698.76 | 0.18086 | 482.0359 | 0.1624465
716.75 | 0.18559 | 504.99 | 0.1701674
733.45 | 0.19008 | 527.9441 | 0.1778882
750.15 | 0.1947 | 527.9441 | 0.1778882
767.62 | 0.19959 | 550.8982 | 0.1856089
784.42 | 0.20434 | 550.8982 | 0.1856089
799.84 | 0.20878 | 573.8523 | 0.1933297
814.88 | 0.21322 | 573.8523 | 0.1933297
829.62 | 0.21774 | 596.8064 | 0.2010504
845.02 | 0.22249 | 619.7605 | 0.2087711
860.42 | 0.22733 | 619.7605 | 0.2087711
876.78 | 0.23266 | 642.7146 | 0.2164918
890.98 | 0.23742 | 642.7146 | 0.2164918
905.3 | 0.24229 | 665.6687 | 0.2242125
918.31 | 0.24687 | 688.6228 | 0.2319332
931.89 | 0.25177 | 688.6228 | 0.2319332
945.57 | 0.25683 | 711.5768 | 0.239654
958.15 | 0.26168 | 711.5768 | 0.239654
970.65 | 0.26657 | 734.5309 | 0.2473747
982.99 | 0.27161 | 757.485 | 0.2550954
994.91 | 0.27668 | 757.485 | 0.2550954
1005.98 | 0.28142 | 780.4391 | 0.2628161
1016.7 | 0.28634 | 780.4391 | 0.2628161
1027.44 | 0.29128 | 803.3932 | 0.2705369
1037.1 | 0.29602 | 803.3932 | 0.2705369
1046.39 | 0.30077 | 826.3473 | 0.2782576
1056.24 | 0.30592 | 849.3014 | 0.2859784
1064.85 | 0.31066 | 849.3014 | 0.2859784
1073.19 | 0.31533 | 872.2555 | 0.2936991
1081.05 | 0.31995 | 872.2555 | 0.2936991
1088.74 | 0.32466 | 895.2096 | 0.3014199
1096.03 | 0.32936 | 918.1637 | 0.3091407
1103.22 | 0.33418 | 918.1637 | 0.3091407
1110.33 | 0.33913 | 941.1178 | 0.3168614
1116.9 | 0.34399 | 941.1178 | 0.3168614
1123.22 | 0.34876 | 964.0719 | 0.3245822
1128.95 | 0.35338 | 987.0259 | 0.332303
1134.4 | 0.35799 | 987.0259 | 0.332303
1139.56 | 0.36257 | 1009.98 | 0.3400238
1144.61 | 0.3673 | 1009.98 | 0.3400238
1149.23 | 0.37177 | 1032.934 | 0.3477446
1153.64 | 0.3763 | 1055.888 | 0.3554654
1157.94 | 0.38095 | 1055.888 | 0.3554654
1162.01 | 0.38557 | 1078.842 | 0.3631862
1165.95 | 0.39031 | 1078.842 | 0.3631862
1169.49 | 0.39493 | 1101.796 | 0.3709071
1173.03 | 0.39969 | 1101.796 | 0.3709071
1176.36 | 0.40453 | 1124.75 | 0.3786279
1179.48 | 0.40938 | 1147.705 | 0.3863488
1182.29 | 0.414 | 1147.705 | 0.3863488
1184.79 | 0.41841 | 1170.659 | 0.3940699
1187.21 | 0.42298 | 1170.659 | 0.3940699
1189.53 | 0.42769 | 1193.613 | 0.4017912
1191.73 | 0.43257 | 1216.567 | 0.4095133
1193.7 | 0.43724 | 1216.567 | 0.4095133
1195.4 | 0.4416 | 1239.521 | 0.4172374
1197.05 | 0.44616 | 1239.521 | 0.4172374
1198.69 | 0.45117 | 1262.475 | 0.4249669
1200.27 | 0.45652 | 1285.429 | 0.4327107
1201.84 | 0.46247 | 1285.429 | 0.4327107
1203.41 | 0.46936 | 1308.383 | 0.4404923
1204.98 | 0.47764 | 1308.383 | 0.4404923
1208.1 | 0.51294 | 1331.337 | 0.4483788