## settings
Status | Progress | Start Time | End Time | Time Elapsed | Model | Params | Lower Bound | Upper Bound | Errors | Tests | Stresses | Temperatures | num_gens | init_pop | offspring | crossover | mutation
Incomplete | 40/1000 | Friday, 12/02/22, 01:36:22 | Friday, 12/02/22, 08:17:58 | 24096s | evpwd | evp_s0 | 0 | 100 | dy_area | G25 | 80 | 800 | 1000 | 400 | 400 | 0.65 | 0.35
[6 empty] | evp_R | 0 | 100 | y_area
[6 empty] | evp_d | 0 | 100 | x_end
[6 empty] | evp_n | 0 | 10 | y_end
[6 empty] | evp_eta | 0 | 10000
[6 empty] | wd_wc | 0 | 100
[6 empty] | wd_n | 0 | 100

## results
evp_s0 | evp_R | evp_d | evp_n | evp_eta | wd_wc | wd_n | dy_area | y_area | x_end | y_end | err_sqr_sum
25.24005 | 22.83655 | 18.84362 | 3.095755 | 5652.571 | 89.88438 | 1.709481 | 0.0849231 | 0.05213195 | 0.02600857 | 0.0124896 | 0.01076211
2.258526 | 21.15723 | 18.96476 | 3.503366 | 5189.017 | 84.65276 | 1.576015 | 0.1080219 | 0.04786678 | 0.04500873 | 0.00545361 | 0.01601548
25.24005 | 22.16877 | 18.84362 | 3.095755 | 5652.571 | 89.88438 | 1.709481 | 0.1052246 | 0.1046907 | 0.0309919 | 0.04444753 | 0.02496844
25.24005 | 22.16877 | 18.84362 | 3.095755 | 5652.571 | 89.77008 | 1.709481 | 0.1072746 | 0.1057361 | 0.0309919 | 0.03932913 | 0.02519524
0.4851559 | 18.90662 | 40.92122 | 3.503366 | 5408.131 | 90.53921 | 1.385949 | 0.1186284 | 0.08888913 | 0.007008415 | 0.06582486 | 0.026356
0.4851559 | 18.90662 | 35.81549 | 3.503366 | 5408.131 | 90.7894 | 1.576015 | 0.1212933 | 0.02796857 | 0.1590097 | 0.1226724 | 0.0558269
4.314889 | 7.896399 | 22.79885 | 3.674056 | 4345.02 | 62.93987 | 5.37074 | 0.1730131 | 0.1461522 | 0.06400889 | 0.04692348 | 0.05759297
0.6229143 | 2.799854 | 24.58328 | 3.544782 | 6158.849 | 88.86578 | 1.500397 | 0.1422983 | 0.1184812 | 0.04500873 | 0.1560846 | 0.0606748
0.6229143 | 3.82488 | 34.90296 | 3.544782 | 6158.849 | 88.86578 | 1.576015 | 0.1428038 | 0.04887524 | 0.1400095 | 0.1409566 | 0.06225314
13.87742 | 7.896399 | 22.79885 | 3.538428 | 4345.02 | 62.93987 | 5.37074 | 0.1036961 | 0.2092058 | 0.0309919 | 0.08321718 | 0.06240555

## plot
0 | 1 | 2 | 3
0 | 0.000487 | 0 | 0
8.41 | 0.00453 | 0 | 0
21.04 | 0.0092 | 22.95409 | 0.009297938
36.19 | 0.01409 | 22.95409 | 0.009297938
52.6 | 0.01916 | 45.90818 | 0.01771922
69.11 | 0.02417 | 45.90818 | 0.01771922
85.96 | 0.02908 | 68.86228 | 0.02550251
102.29 | 0.0338 | 68.86228 | 0.02550251
118.94 | 0.03845 | 91.81637 | 0.03280594
136.56 | 0.04328 | 91.81637 | 0.03280594
153.88 | 0.04799 | 114.7705 | 0.0397399
172.55 | 0.0529 | 137.7246 | 0.04638469
191.05 | 0.05768 | 137.7246 | 0.04638469
210.49 | 0.06257 | 160.6786 | 0.05280083
230.24 | 0.06751 | 160.6786 | 0.05280083
249.66 | 0.07237 | 183.6327 | 0.05903527
270.15 | 0.07738 | 183.6327 | 0.05903527
290.77 | 0.08235 | 206.5868 | 0.06512538
311.41 | 0.08732 | 206.5868 | 0.06512538
331.31 | 0.092 | 229.5409 | 0.07110158
351.85 | 0.09683 | 252.495 | 0.07698912
371.4 | 0.10152 | 252.495 | 0.07698912
393.18 | 0.1066 | 275.4491 | 0.08280939
413.72 | 0.11138 | 275.4491 | 0.08280939
434.57 | 0.11635 | 298.4032 | 0.08858082
455.89 | 0.12136 | 298.4032 | 0.08858082
476.68 | 0.12619 | 321.3573 | 0.09431955
497.82 | 0.13123 | 321.3573 | 0.09431955
519.33 | 0.13631 | 344.3114 | 0.1000399
540.77 | 0.14134 | 344.3114 | 0.1000399
561.1 | 0.14625 | 367.2655 | 0.105755
581.24 | 0.15109 | 390.2196 | 0.1114766
602.26 | 0.15623 | 390.2196 | 0.1114766
622.53 | 0.16126 | 413.1737 | 0.1172159
642.39 | 0.16634 | 413.1737 | 0.1172159
661.07 | 0.171 | 436.1277 | 0.1229833
679.74 | 0.1759 | 436.1277 | 0.1229833
698.76 | 0.18086 | 459.0818 | 0.128789
716.75 | 0.18559 | 459.0818 | 0.128789
733.45 | 0.19008 | 482.0359 | 0.1346426
750.15 | 0.1947 | 504.99 | 0.1405537
767.62 | 0.19959 | 504.99 | 0.1405537
784.42 | 0.20434 | 527.9441 | 0.1465319
799.84 | 0.20878 | 527.9441 | 0.1465319
814.88 | 0.21322 | 550.8982 | 0.1525869
829.62 | 0.21774 | 550.8982 | 0.1525869
845.02 | 0.22249 | 573.8523 | 0.1587283
860.42 | 0.22733 | 573.8523 | 0.1587283
876.78 | 0.23266 | 596.8064 | 0.1649662
890.98 | 0.23742 | 596.8064 | 0.1649662
905.3 | 0.24229 | 619.7605 | 0.1713112
918.31 | 0.24687 | 642.7146 | 0.1777743
931.89 | 0.25177 | 642.7146 | 0.1777743
945.57 | 0.25683 | 665.6687 | 0.184367
958.15 | 0.26168 | 665.6687 | 0.184367
970.65 | 0.26657 | 688.6228 | 0.1911019
982.99 | 0.27161 | 688.6228 | 0.1911019
994.91 | 0.27668 | 711.5768 | 0.1979923
1005.98 | 0.28142 | 711.5768 | 0.1979923
1016.7 | 0.28634 | 734.5309 | 0.2050528
1027.44 | 0.29128 | 757.485 | 0.2122994
1037.1 | 0.29602 | 757.485 | 0.2122994
1046.39 | 0.30077 | 780.4391 | 0.2197495
1056.24 | 0.30592 | 780.4391 | 0.2197495
1064.85 | 0.31066 | 803.3932 | 0.2274226
1073.19 | 0.31533 | 803.3932 | 0.2274226
1081.05 | 0.31995 | 826.3473 | 0.2353405
1088.74 | 0.32466 | 826.3473 | 0.2353405
1096.03 | 0.32936 | 849.3014 | 0.2435279
1103.22 | 0.33418 | 849.3014 | 0.2435279
1110.33 | 0.33913 | 872.2555 | 0.2520126
1116.9 | 0.34399 | 895.2096 | 0.2608265
1123.22 | 0.34876 | 895.2096 | 0.2608265
1128.95 | 0.35338 | 918.1637 | 0.2700068
1134.4 | 0.35799 | 918.1637 | 0.2700068
1139.56 | 0.36257 | 941.1178 | 0.2795963
1144.61 | 0.3673 | 941.1178 | 0.2795963
1149.23 | 0.37177 | 964.0719 | 0.2896456
1153.64 | 0.3763 | 964.0719 | 0.2896456
1157.94 | 0.38095 | 987.0259 | 0.3002149
1162.01 | 0.38557 | 1009.98 | 0.3113759
1165.95 | 0.39031 | 1009.98 | 0.3113759
1169.49 | 0.39493 | 1032.934 | 0.3232373
1173.03 | 0.39969 | 1032.934 | 0.3232373
1176.36 | 0.40453 | 1055.888 | 0.3359028
1179.48 | 0.40938 | 1055.888 | 0.3359028
1182.29 | 0.414 | 1078.842 | 0.3495198
1184.79 | 0.41841 | 1078.842 | 0.3495198
1187.21 | 0.42298 | 1101.796 | 0.3642816
1189.53 | 0.42769 | 1101.796 | 0.3642816
1191.73 | 0.43257 | 1124.75 | 0.38045
1193.7 | 0.43724 | 1147.705 | 0.3983919
1195.4 | 0.4416 | 1147.705 | 0.3983919
1197.05 | 0.44616 | 1170.659 | 0.4186434
1198.69 | 0.45117 | 1170.659 | 0.4186434
1200.27 | 0.45652 | 1193.613 | 0.4420204
1201.84 | 0.46247 | 1193.613 | 0.4420204
1203.41 | 0.46936 | 1216.567 | 0.4702529
1204.98 | 0.47764 | 1216.567 | 0.4702529
1208.1 | 0.51294 | 1239.521 | 0.5065336